## Sheet1
fREQUENCY/hZ | r/oHM | i/oHM
10000 | 0.004426 | -0.0062354
8915.3 | 0.0044169 | -0.0055408
7948.3 | 0.0044129 | -0.0049181
7086.2 | 0.0044077 | -0.004358
6317.6 | 0.0044061 | -0.0038587
5632.3 | 0.004407 | -0.0034118
5021.4 | 0.0044108 | -0.0030083
4476.8 | 0.0044156 | -0.0026454
3991.2 | 0.0044219 | -0.0023173
3558.3 | 0.0044299 | -0.002024
3172.3 | 0.0044425 | -0.0017583
2828.2 | 0.0044515 | -0.0015147
2521.5 | 0.004462 | -0.0012956
2248 | 0.0044742 | -0.0011003
2004.2 | 0.0044942 | -0.00091728
1786.8 | 0.0045133 | -0.00074827
1593 | 0.0045306 | -0.00059592
1420.2 | 0.0045519 | -0.00045811
1266.1 | 0.0045728 | -0.00032306
1128.8 | 0.0045983 | -0.00020038
1006.4 | 0.0046208 | -6.4081e-05
897.21 | 0.0046451 | 7.6521e-05
799.9 | 0.0046793 | 0.00018133
713.14 | 0.004709 | 0.00028039
635.78 | 0.0047458 | 0.00038127
566.82 | 0.0047833 | 0.00047798
505.34 | 0.0048253 | 0.00057838
450.53 | 0.0048687 | 0.00067919
401.66 | 0.0049217 | 0.00079129
358.1 | 0.0049676 | 0.00088117
319.26 | 0.0050312 | 0.0009877
284.63 | 0.0050907 | 0.0010989
253.75 | 0.0051704 | 0.0012268
226.23 | 0.0052252 | 0.0013505
201.69 | 0.0053215 | 0.0014838
179.82 | 0.0054252 | 0.0016093
160.31 | 0.0055322 | 0.0017454
142.92 | 0.0057005 | 0.0019045
127.42 | 0.0057959 | 0.0020315
113.6 | 0.0059565 | 0.0022259
101.28 | 0.0060995 | 0.0023569
90.293 | 0.0062864 | 0.0025312
80.499 | 0.0065149 | 0.0026165
71.768 | 0.0067148 | 0.0028646
64.001 | 0.0070129 | 0.002922
56.925 | 0.0073687 | 0.003062
50.492 | 0.0076465 | 0.003173
44.655 | 0.0080057 | 0.0032931
39.372 | 0.0083261 | 0.0033327
34.601 | 0.0087242 | 0.0034434
30.303 | 0.0090759 | 0.0034377
26.442 | 0.0094677 | 0.0034333
22.983 | 0.0098011 | 0.0034395
19.894 | 0.010217 | 0.0034081
17.144 | 0.010542 | 0.0033422
14.704 | 0.01091 | 0.003285
12.547 | 0.011371 | 0.0031785
10.648 | 0.01165 | 0.0030215
8.9835 | 0.011865 | 0.0029775
7.5313 | 0.012238 | 0.0028983
6.2707 | 0.012635 | 0.0029056
5.1825 | 0.012709 | 0.0030411
4.2488 | 0.013263 | 0.0030009
3.4529 | 0.013828 | 0.0029436
2.7795 | 0.014465 | 0.0028433
2.2144 | 0.014733 | 0.0024691
1.7444 | 0.015466 | 0.0023617
1.3574 | 0.015755 | 0.0019172
1.0423 | 0.016166 | 0.0014505
0.78908 | 0.0163 | 0.0010666
0.58836 | 0.016315 | 0.00059639
0.43177 | 0.016287 | 0.00041888
0.31175 | 0.01628 | 0.0001843
0.22152 | 0.01621 | -6.7993e-06
0.15507 | 0.016135 | -0.00017785
0.10718 | 0.016067 | -0.00027099
0.07339 | 0.015886 | -0.00036992
0.05 | 0.015767 | -0.00040463